## Feuil1
Nom | E | Ro | Sigma
S235 (E24) | 190000000000 | 7800 | 25000000
S355 (E36) | 190000000000 | 7800 | 35500000
E 295 (A50) | 200000000000 | 7800 | 29500000
E 335 (A60) | 200000000000 | 7800 | 33500000
E 360 (A70) | 200000000000 | 7800 | 36000000
C 22 (XC 18) | 200000000000 | 7800 | 25500000
C 25 (XC 25) | 200000000000 | 7800 | 28500000
C 35 (XC 38) | 200000000000 | 7800 | 33500000
C 40 (XC 42) | 200000000000 | 7800 | 35500000
C 45 (XC 48) | 200000000000 | 7800 | 37500000
C 50 (XC 50) | 200000000000 | 7800 | 39500000
48 Cr 2 (38 C 2) | 210000000000 | 7800 | 35000000
100 Cr 6 (100 C6) | 210000000000 | 7800 | 55000000
13 Ni Cr 14 (14 NC 11) | 210000000000 | 7800 | 65000000
20 Ni Cr Mo 7 (18 NCD 6) | 210000000000 | 7800 | 70000000
36 Ni Cr Mo 16 (35 NCD 16) | 210000000000 | 7800 | 80000000
34 Cr Mo 4 (35 CD 4) | 210000000000 | 7800 | 50000000
X 2 Cr Ni 19.11 (Z3 CN 19-11) | 203000000000 | 7800 | 20000000
X 6 Cr Ni Ti 18.10 (Z6 CNT 18-10) | 203000000000 | 7800 | 21000000
Laiton (CU35ZnPb1) | 110000000000 | 8550 | 18000000
ENAW2017(AU4G) | 75000000000 | 2700 | 24000000
Bronze( UE9P) | 124000000000 | 9000 | 12600000
Chêne (D24) | 12000000000 | 680 | 24000000
Epicéa (C18) | 13000000000 | 450 | 18000000
Mélèze (C24) | 13000000000 | 600 | 24000000
Douglas (C24) | 13000000000 | 550 | 24000000
Erable (D24) | 10000000000 | 500 | 24000000
Frêne (D24) | 10000000000 | 500 | 24000000

## Feuil2
NAME | E | RO | RE | ICON
Alumium | 67500000000 | 2700 | 30000000 | alu.jpg
A - G 6 | 70000000000 | 2800 | 100000000 | alu.jpg
A - S13 | 70000000000 | 2800 | 100000000 | alu.jpg
Zicral AZ8GU | 72000000000 | 2800 | 210000000 | alu.jpg
2017 (AU4G) | 70000000000 | 2800 | 295000000 | alu.jpg
AU 2 GN | 73000000000 | 2750 | 400000000 | alu.jpg
FGL 200 | 115000000000 | 7200 | 130000000 | cast.jpg
FGL 250 | 115000000000 | 7200 | 165000000 | cast.jpg
FGL 300 | 115000000000 | 7200 | 195000000 | cast.jpg
FGL 350 | 115000000000 | 7200 | 228000000 | cast.jpg
FGS 400-15 | 168000000000 | 7200 | 250000000 | cast.jpg
FGS 450-10 | 168000000000 | 7200 | 310000000 | cast.jpg
FGS 500-7 | 168000000000 | 7200 | 320000000 | cast.jpg
FGS 600-3 | 168000000000 | 7200 | 370000000 | cast.jpg
FGS 700-2 | 168000000000 | 7200 | 420000000 | cast.jpg
FGS 800-2 | 168000000000 | 7200 | 480000000 | cast.jpg
Cuivre | 100000000000 | 8930 | 40000000 | copper.jpg
Bronze | 106000000000 | 8800 | 126000000 | copper.jpg
Bronze (UE9P) | 124000000000 | 9000 | 126000000 | copper.jpg
Bronze Bérylium | 130000000000 | 8250 | 175000000 | copper.jpg
Laiton UZ40 | 92000000000 | 8400 | 180000000 | copper.jpg
Laiton (CU35ZnPb1) | 110000000000 | 8550 | 180000000 | copper.jpg
Inox 316l | 205000000000 | 7800 | 185000000 | iron.jpg
Inox 304l | 203000000000 | 7850 | 200000000 | iron.jpg
Fer (Fer doux) | 210000000000 | 7850 | 200000000 | iron.jpg
FGS 400-15 | 165000000000 | 7200 | 250000000 | iron.jpg
S235 (E24) | 200000000000 | 7800 | 235000000 | iron.jpg
C 22 (XC 18) | 200000000000 | 7800 | 255000000 | iron.jpg
C 22 (XC 18) | 200000000000 | 7800 | 255000000 | iron.jpg
C 25 (XC 25) | 200000000000 | 7800 | 285000000 | iron.jpg
C 25 (XC 25) | 200000000000 | 7800 | 285000000 | iron.jpg
E 295 (A50) | 200000000000 | 7800 | 295000000 | iron.jpg
E295 (A50) | 205000000000 | 7800 | 295000000 | iron.jpg
C 35 | 200000000000 | 7800 | 335000000 | iron.jpg
C 35 (XC 38) | 200000000000 | 7800 | 335000000 | iron.jpg
E 335 (A60) | 200000000000 | 7800 | 335000000 | iron.jpg
38 Cr 2 | 210000000000 | 7800 | 350000000 | iron.jpg
S355 (E36) | 190000000000 | 7800 | 355000000 | iron.jpg
C 40 | 200000000000 | 7800 | 355000000 | iron.jpg
C 40 | 200000000000 | 7800 | 355000000 | iron.jpg
S335 (E36) | 205000000000 | 7800 | 355000000 | iron.jpg
S355 (A65) | 205000000000 | 7800 | 355000000 | iron.jpg
E 360 (A70) | 200000000000 | 7800 | 360000000 | iron.jpg
C 45 | 200000000000 | 7800 | 375000000 | iron.jpg
C 50 | 200000000000 | 7800 | 395000000 | iron.jpg
34 Cr Mo 4 | 205000000000 | 7800 | 450000000 | iron.jpg
100 Cr 6 | 210000000000 | 7800 | 550000000 | iron.jpg
13 Ni Cr 14 | 210000000000 | 7800 | 650000000 | iron.jpg
20 Ni Cr Mo 7 | 210000000000 | 7800 | 700000000 | iron.jpg
36 Ni Cr Mo 16 | 205000000000 | 7800 | 800000000 | iron.jpg
45 Si Mo 6 | 220000000000 | 7850 | 1450000000 | iron.jpg
PVC | 3500000000 | 1400 | 35000000 | misc.jpg
Verre | 6000000000 | 2600 | 50000000 | misc.jpg
Plexiglas | 2900000000 | 1800 | 80000000 | misc.jpg
Epicéa (C18) | 13000000000 | 450 | 18000000 | vege.jpg
Erable (D24) | 10000000000 | 500 | 24000000 | vege.jpg
Frêne (D24) | 10000000000 | 500 | 24000000 | vege.jpg
Chêne (D24) | 12000000000 | 680 | 24000000 | vege.jpg
Douglas (C24) | 13000000000 | 550 | 24000000 | vege.jpg
Mélèze (C24) | 13000000000 | 600 | 24000000 | vege.jpg